## Sheet1
compound | k-edge_position | chemical_formula
Calcium Sulfate | 2482.6 | CaSO4
Chalcopyrite | 2470.2 | CuFeS2
Covellite | 2471.9 | CuS
Heazlewoodite | 2471.5 | Ni3S2
Marcasite | 2472.2 | FeS2
Millerite | 2470.6 | NiS
Pentlandite | 2472.7 | (Fe,Ni)9S8
Polydymite | 2473.4 | Ni(2+)Ni2(3+)S4
Pyrite | 2472.2 | FeS2
Pyrrhotite | 2472.2 | Fe(1-x)S (x = 0-00.17)
Sodium thiosulfate | 2472 | Na2S2O3
Sphalerite | 2473.6 | ZnS
Tochilinite | 2470.2 | Fe2+5-6(Mg,Fe2+)5S6(OH)10
Valleriite | 2470.2 | (Fe2+,Cu)4(Mg,Al)3S4(OH,O)6
Wurtzite | 2473.8 | (Zn,Fe)S